## Sheet1
The "CE" Calculator
Carbon Equivalent
revised May 2013
Item Description | C | Mn | Si | Cr | Mo | Ni | Cu | V | B | Pcm | CE
| (%) | (%) | (%) | (%) | (%) | (%) | (%) | (%) | (%)
To Use this Calculator
• Enter the various elemental contents (by weight) into the appropriate cells above.
• Up to 10 compositions can be entered, for comparison purposes.
• An Item Description such as the Grade Name or Heat Number can optionally be entered as well.
Formulae
CE = C + Mn/6 + (Cr + Mo + V)/5 + (Ni + Cu)/15
Pcm = C + Si/30 + (Mn + Cu + Cr)/20 + Ni/60 + Mo/15 + V/10 + 5B
Notes and Some Limitations of the CE and Pcm
• CE or Carbon Equivalent (sometimes referred to as CEQ or CEV) and Pcm are calculations that indicate the weldability of a carbon or low alloy steel. Weldability is loosely defined as resistance to cracking. Higher CE or Pcm value steels will require more precautions in welding, such as hydrogen controlled electrodes, control of cooling rate (often by pre-heating or limitations to interpass temperature) or post weld heat treatment (PWHT).
• The CE formula used here is from the International Institute of Welding (IIW). The IIW CE formula is the most common but there are other alternatives.
• The Pcm formula is an alternative developed for high strength low carbon steels. This includes a term for Boron, and is sometimes used for quenched and tempered steel plates. CE according to Pcm is also specified for low carbon (less than or equal to 0.12%C) API 5L PSL2 pipeline steels.
• Steels with CE up to about 0.4 are generally very good weldability, those with CE above 0.40 will require some control over conditions while those with CE above about 0.8 are usually not recommended for welding. These guidelines will be varied for specific materials, products and other factors.
• A commonly applied criterion in sour service is that materials must have a CE of no more than 0.43. This is referenced in NACE Report 8X194 and is a common requirement for carbon steel linepipe; ASTM A106M Supplementary Requirement S6 requires 0.50 maximum.
• AS/NZS 1554.1 uses the CE value to give a "Group Number" - this together with the calculated Combined Joint Thickness and consideration of other factors such as hydrogen control allows determination of the required preheat, PWHT and welding energy.
References
AS/NZS 1554.1 "Structural steel welding - Welding of steel structures"
WTIA Technical Note 1 "The weldability of steels"
Limitation of Liability
The information contained in this Atlas Steels calculator is not an exhaustive statement of all relevant information. It is a general guide for customers to the products and services available from Atlas Steels and no representation is made or warranty given in relation to this information or the products or processes it describes.
ATLAS STEELS
www.atlassteels.com.au