## Sheet1
The "PREN" Calculator
Pitting Resistance Equivalent Number
revised Feb 2011
| % Chromium | % Molybdenum | % Nitrogen
Item Description | Cr | Mo | N | PRE
To Use this Calculator
• Enter the chromium, molybdenum and nitrogen contents into the appropriate cells above.
• Up to 10 compositions can be entered, for comparison purposes.
• An item description such as the Grade Name or Heat Number can optionally be entered as well.
Formula
PREN = %Cr + 3.3x%Mo + 16x%N
Notes and Some Limitations of the PREN
• PRE Number (or PREN) is a way of ranking grades of stainless steels. It enables useful comparisons between grades of stainless steels, based on their resistance to pitting corrosion.
• The formula is empirical - there is no theoretical basis but it simply reflects an average of what has been observed in practice. It was developed for austenitic steels but is now widely used also for ferritic and duplex grades.
• This formula takes no account of anything other than composition. It assumes that the product has been correctly heat treated. It takes no account of surface finish or surface condition.
• The formula takes no account of sulphur. Stainless steels high in sulphur, particularly the free machining grades such as 303, have pitting corrosion resistances much less than predicted by the PREN.
• Grades only one or two points apart cannot be reliably ranked by this calculation - it is only an approximation. Although heats of a single grade can be compared with this formula, again differences of only one or two points may not be significant.
• The multipliers in any formula for 200-series austenitic or high manganese duplex grades may not be the same as for regular 300 series austenitics, so these grades may not be ranked correctly.
• NACE (refer MR0175 / ISO 15156-3) add a term for tungsten to the formula, so …
PREN = %Cr + 3.3(%Mo +0.5x%W) + 16x%N.
• Other formulas have been used; common alternatives are multiplier of 30 for nitrogen in duplex grades and zero for nitrogen in ferritics. These will of course give different results. The formula used here is most common.
Limitation of Liability
The information contained in this Atlas Steels calculator is not an exhaustive statement of all relevant information. It is a general guide for customers to the products and services available from Atlas Steels and no representation is made or warranty given in relation to this information or the products or processes it describes.
ATLAS STEELS
www.atlassteels.com.au